## Sheet1
mp_id | desc | SRME | SRE | kappa_TOT_ave | DFT_kappa_TOT_ave | kappa_TOT_ave | Kmlp-Kdft | Kmlp+Kdft | SRD
mp-2472 | SrO-rs | 0.7895 | 0.7476 | 4.5195 | 9.9151 | 4.5195 | -5.3956 | 14.4346 | -0.74759
mp-2542 | BeO-wz | 1.8212 | 1.82 | 13.8003 | 292.8383 | 13.8003 | -279.038 | 306.6386 | -1.81998
mp-8884 | ZnTe-wz | 2 | 2 | NaN | 15.9969 | NaN | -- | -- | --
mp-1541 | BeSe-zb | 2 | 2 | NaN | 97.3876 | NaN | -- | -- | --
mp-23295 | RbCl-rs | 1.0831 | 1.0715 | 0.599 | 1.9815 | 0.599 | -1.3825 | 2.5805 | -1.0715
mp-23703 | LiH-rs | 2 | 2 | NaN | 21.4309 | NaN | -- | -- | --
mp-1183441 | BeTe-wz | 1.964 | 1.9637 | 0.5893 | 64.3781 | 0.5893 | -63.7888 | 64.9674 | -1.96372
mp-8883 | GaAs-wz | 2 | 2 | NaN | 29.0603 | NaN | -- | -- | --
mp-22913 | CuBr-zb | 1.7679 | 1.7426 | 0.1945 | 2.8286 | 0.1945 | -2.6341 | 3.0231 | -1.74265
mp-1265 | MgO-rs | 0.7923 | 0.7332 | 22.2164 | 47.9311 | 22.2164 | -25.7147 | 70.1475 | -0.73316
mp-24721 | RbH-rs | 2 | 2 | NaN | 4.3058 | NaN | -- | -- | --
mp-1008559 | BP-wz | 1.9915 | 1.9914 | 0.8043 | 372.6256 | 0.8043 | -371.8213 | 373.4299 | -1.99138
mp-406 | CdTe-zb | 1.8804 | 1.877 | 0.2186 | 6.8908 | 0.2186 | -6.6722 | 7.1094 | -1.87701
mp-10695 | ZnS-zb | 1.9051 | 1.9039 | 0.8373 | 34.031 | 0.8373 | -33.1937 | 34.8683 | -1.90395
mp-682 | NaF-rs | 0.6872 | 0.6163 | 12.1931 | 23.0548 | 12.1931 | -10.8617 | 35.2479 | -0.6163
no-mp-4 | BeS-wz | 1.9562 | 1.956 | 1.3596 | 122.1758 | 1.3596 | -120.8162 | 123.5354 | -1.95598
mp-569346 | CuI-wz | 1.8787 | 1.8745 | 0.2166 | 6.6883 | 0.2166 | -6.4717 | 6.9049 | -1.87452
mp-13033 | MgTe-zb | 1.9057 | 1.9039 | 0.3958 | 16.0828 | 0.3958 | -15.687 | 16.4786 | -1.90392
mp-2172 | AlAs-zb | 2 | 2 | NaN | 88.3701 | NaN | -- | -- | --
mp-19717 | PbTe-rs | 1.4379 | 1.3551 | 0.1892 | 0.9841 | 0.1892 | -0.7949 | 1.1733 | -1.35498
mp-463 | KF-rs | 0.9813 | 0.9371 | 2.4775 | 6.846 | 2.4775 | -4.3685 | 9.3235 | -0.93709
mp-8882 | GaP-wz | 1.9632 | 1.9631 | 0.9177 | 98.5531 | 0.9177 | -97.6354 | 99.4708 | -1.9631
mp-966800 | InP-wz | 1.9995 | 1.9995 | 0.0094 | 76.1462 | 0.0094 | -76.1368 | 76.1556 | -1.99951
mp-1156 | GaSb-zb | 1.9834 | 1.9832 | 0.1478 | 35.1349 | 0.1478 | -34.9871 | 35.2827 | -1.98324
mp-22905 | LiCl-rs | 1.4602 | 1.4345 | 0.6012 | 3.6507 | 0.6012 | -3.0495 | 4.2519 | -1.43442
mp-1672 | CaS-rs | 1.5189 | 1.5166 | 3.7495 | 27.2761 | 3.7495 | -23.5266 | 31.0256 | -1.51659
mp-8880 | AlP-wz | 2 | 2 | NaN | 78.6923 | NaN | -- | -- | --
mp-10044 | BAs-zb | 1.9972 | 1.9968 | 1.0201 | 1257.6942 | 1.0201 | -1256.6741 | 1258.7143 | -1.99676
mp-20305 | InAs-zb | 1.9557 | 1.9533 | 0.2575 | 21.8216 | 0.2575 | -21.5641 | 22.0791 | -1.95335
mp-2201 | PbSe-rs | 1.4379 | 1.427 | 0.1462 | 0.8745 | 0.1462 | -0.7283 | 1.0207 | -1.42706
mp-23870 | NaH-rs | 1.6654 | 1.6537 | 1.4874 | 15.6951 | 1.4874 | -14.2077 | 17.1825 | -1.65374
no-mp-3 | BeSe-wz | 1.9865 | 1.9864 | 0.275 | 80.6115 | 0.275 | -80.3365 | 80.8865 | -1.9864
mp-8062 | SiC-zb | 1.8054 | 1.8013 | 19.2285 | 367.8729 | 19.2285 | -348.6444 | 387.1014 | -1.80131
mp-1190 | ZnSe-zb | 1.8917 | 1.8886 | 0.4533 | 15.8165 | 0.4533 | -15.3632 | 16.2698 | -1.88855
mp-22903 | RbI-rs | 1.2195 | 1.2141 | 0.4371 | 1.7878 | 0.4371 | -1.3507 | 2.2249 | -1.21417
mp-1500 | BaS-rs | 1.3584 | 1.3493 | 1.1831 | 6.0901 | 1.1831 | -4.907 | 7.2732 | -1.34934
mp-1007661 | InSb-wz | 1.9397 | 1.9362 | 0.1708 | 10.5469 | 0.1708 | -10.3761 | 10.7177 | -1.93625
mp-422 | BeS-zb | 1.9529 | 1.9527 | 1.7513 | 146.4423 | 1.7513 | -144.691 | 148.1936 | -1.95273
mp-22895 | CuI-zb | 1.7855 | 1.7831 | 0.4014 | 7.0023 | 0.4014 | -6.6009 | 7.4037 | -1.78314
mp-23193 | KCl-rs | 1.1715 | 1.1499 | 1.6584 | 6.1454 | 1.6584 | -4.487 | 7.8038 | -1.14995
mp-7631 | SiC-wz | 1.9255 | 1.9249 | 7.2058 | 376.5864 | 7.2058 | -369.3806 | 383.7922 | -1.9249
mp-380 | ZnSe-wz | 1.8868 | 1.8834 | 0.4626 | 15.4053 | 0.4626 | -14.9427 | 15.8679 | -1.88339
no-mp-2 | CuH-zb | 1.8832 | 1.8329 | 0.646 | 14.8162 | 0.646 | -14.1702 | 15.4622 | -1.83288
mp-1700 | AlN-zb | 1.2793 | 1.275 | 48.1819 | 217.6469 | 48.1819 | -169.465 | 265.8288 | -1.27499
mp-1784 | CsF-rs | 1.0498 | 0.7044 | 3.3497 | 1.6047 | 3.3497 | 1.745 | 4.9544 | 0.70442
mp-22862 | NaCl-rs | 1.4486 | 1.4381 | 1.179 | 7.2135 | 1.179 | -6.0345 | 8.3925 | -1.43807
mp-580941 | AgI-wz | 2 | 2 | NaN | 1.6905 | NaN | -- | -- | --
mp-20411 | InN-zb | 1.8512 | 1.8511 | 3.7892 | 97.9891 | 3.7892 | -94.1999 | 101.7783 | -1.85108
mp-22914 | CuCl-zb | 1.5181 | 1.429 | 0.2521 | 1.5136 | 0.2521 | -1.2615 | 1.7657 | -1.4289
mp-22867 | RbBr-rs | 1.4119 | 1.4069 | 0.5497 | 3.1576 | 0.5497 | -2.6079 | 3.7073 | -1.4069
mp-1070 | CdSe-wz | 1.9288 | 1.9268 | 0.2016 | 10.81 | 0.2016 | -10.6084 | 11.0116 | -1.92677
mp-2653 | BN-wz | 1.7209 | 1.718 | 43.1996 | 569.5447 | 43.1996 | -526.3451 | 612.7443 | -1.71799
mp-252 | BeTe-zb | 1.9364 | 1.9363 | 1.2972 | 80.1883 | 1.2972 | -78.8911 | 81.4855 | -1.93632
mp-2534 | GaAs-zb | 1.997 | 1.997 | 0.0238 | 32.1448 | 0.0238 | -32.121 | 32.1686 | -1.99704
mp-24084 | KH-rs | 2 | 2 | NaN | 8.2932 | NaN | -- | -- | --
mp-1519 | CaTe-rs | 1.6639 | 1.6622 | 0.8246 | 8.9394 | 0.8246 | -8.1148 | 9.764 | -1.66219
mp-1018059 | GaSb-wz | 1.9727 | 1.9725 | 0.1643 | 23.7022 | 0.1643 | -23.5379 | 23.8665 | -1.97246
mp-2691 | CdSe-zb | 1.883 | 1.8817 | 0.3556 | 11.664 | 0.3556 | -11.3084 | 12.0196 | -1.88166
mp-1639 | BN-zb | 1.773 | 1.7693 | 40.1389 | 655.9004 | 40.1389 | -615.7615 | 696.0393 | -1.76933
mp-1415 | CaSe-rs | 1.8565 | 1.8559 | 0.5694 | 15.2337 | 0.5694 | -14.6643 | 15.8031 | -1.85588
mp-23268 | NaI-rs | 1.4493 | 1.3778 | 0.2977 | 1.6161 | 0.2977 | -1.3184 | 1.9138 | -1.37778
mp-2133 | ZnO-wz | 1.4161 | 1.4057 | 9.053 | 51.8763 | 9.053 | -42.8233 | 60.9293 | -1.40567
mp-2490 | GaP-zb | 1.9778 | 1.9776 | 0.5206 | 92.5425 | 0.5206 | -92.0219 | 93.0631 | -1.97762
mp-20351 | InP-zb | 1.989 | 1.9889 | 0.2223 | 79.7003 | 0.2223 | -79.478 | 79.9226 | -1.98887
mp-1132 | CdO-rs | 1.5877 | 1.5788 | 0.9321 | 7.9195 | 0.9321 | -6.9874 | 8.8516 | -1.57879
mp-2605 | CaO-rs | 0.873 | 0.755 | 10.6581 | 23.5857 | 10.6581 | -12.9276 | 34.2438 | -0.75503
mp-12779 | CdTe-wz | 1.8364 | 1.8306 | 0.261 | 5.9008 | 0.261 | -5.6398 | 6.1618 | -1.83057
mp-561286 | ZnS-wz | 1.9117 | 1.9095 | 0.8736 | 37.7411 | 0.8736 | -36.8675 | 38.6147 | -1.90951
mp-2624 | AlSb-zb | 1.9875 | 1.9875 | 0.2505 | 79.9804 | 0.2505 | -79.7299 | 80.2309 | -1.98751
mp-1138 | LiF-rs | 0.6154 | 0.5675 | 7.8922 | 14.1451 | 7.8922 | -6.2529 | 22.0373 | -0.56748
mp-22922 | AgCl-rs | 2 | 2 | NaN | 0.5274 | NaN | -- | -- | --
mp-672 | CdS-wz | 1.9383 | 1.9368 | 0.3125 | 19.4747 | 0.3125 | -19.1622 | 19.7872 | -1.93683
mp-804 | GaN-wz | 1.7649 | 1.757 | 11.6641 | 180.3652 | 11.6641 | -168.7011 | 192.0293 | -1.75703
mp-1986 | ZnO-zb | 1.3979 | 1.3965 | 9.5786 | 53.9131 | 9.5786 | -44.3345 | 63.4917 | -1.39654
mp-1000 | BaTe-rs | 1.6389 | 1.6372 | 0.8754 | 8.7759 | 0.8754 | -7.9005 | 9.6513 | -1.63719
mp-22916 | NaBr-rs | 0.7814 | 0.2248 | 2.3553 | 2.9518 | 2.3553 | -0.5965 | 5.3071 | -0.22479
mp-24093 | CuH-wz | 1.7679 | 1.6944 | 0.6576 | 7.9492 | 0.6576 | -7.2916 | 8.6068 | -1.69438
mp-661 | AlN-wz | 1.5559 | 1.5523 | 29.5411 | 234.3662 | 29.5411 | -204.8251 | 263.9073 | -1.55225
mp-1479 | BP-zb | 1.9969 | 1.9967 | 0.3293 | 401.5107 | 0.3293 | -401.1814 | 401.84 | -1.99672
mp-22899 | LiI-rs | 2 | 2 | NaN | 1.4015 | NaN | -- | -- | --
mp-11718 | RbF-rs | 1.6447 | 1.5128 | 0.4324 | 3.1177 | 0.4324 | -2.6853 | 3.5501 | -1.5128
no-mp-1 | CuBr-wz | 2 | 2 | NaN | 2.3619 | NaN | -- | -- | --
mp-2469 | CdS-zb | 1.971 | 1.9696 | 0.1652 | 21.5979 | 0.1652 | -21.4327 | 21.7631 | -1.96964
mp-830 | GaN-zb | 1.5823 | 1.582 | 19.0071 | 162.8771 | 19.0071 | -143.87 | 181.8842 | -1.582
mp-23259 | LiBr-rs | 2 | 2 | NaN | 1.8282 | NaN | -- | -- | --
mp-1342 | BaO-rs | 2 | 2 | NaN | 3.041 | NaN | -- | -- | --
mp-1018100 | AlSb-wz | 1.9842 | 1.984 | 0.2358 | 58.8637 | 0.2358 | -58.6279 | 59.0995 | -1.98404
mp-1778 | BeO-zb | 1.8721 | 1.872 | 11.8477 | 358.2733 | 11.8477 | -346.4256 | 370.121 | -1.87196
mp-2176 | ZnTe-zb | 1.9103 | 1.9088 | 0.4368 | 18.7122 | 0.4368 | -18.2754 | 19.149 | -1.90876
mp-23251 | KBr-rs | 1.3291 | 1.317 | 0.5258 | 2.5537 | 0.5258 | -2.0279 | 3.0795 | -1.31703
mp-22898 | KI-rs | 1.5481 | 1.542 | 0.1815 | 1.4035 | 0.1815 | -1.222 | 1.585 | -1.54196
mp-984718 | BAs-wz | 1.9963 | 1.9962 | 1.0566 | 1102.8709 | 1.0566 | -1101.8143 | 1103.9275 | -1.99617
mp-1007652 | InAs-wz | 1.9677 | 1.9664 | 0.1728 | 20.3819 | 0.1728 | -20.2091 | 20.5547 | -1.96637
mp-22925 | AgI-zb | 1.8882 | 1.8834 | 0.0707 | 2.3537 | 0.0707 | -2.283 | 2.4244 | -1.88335
mp-1253 | BaSe-rs | 1.8484 | 1.8442 | 0.361 | 8.9083 | 0.361 | -8.5473 | 9.2693 | -1.84422
mp-22205 | InN-wz | 1.742 | 1.7418 | 8.0777 | 117.0513 | 8.0777 | -108.9736 | 125.129 | -1.74178
mp-1184046 | CuCl-wz | 1.316 | 1.2312 | 0.2968 | 1.2477 | 0.2968 | -0.9509 | 1.5445 | -1.23134
mp-20012 | InSb-zb | 2 | 2 | NaN | 13.3893 | NaN | -- | -- | --
mp-23231 | AgBr-rs | 1.039 | 1.0318 | 0.1395 | 0.4367 | 0.1395 | -0.2972 | 0.5762 | -1.03159
mp-21276 | PbS-rs | 2 | 2 | NaN | 1.415 | NaN | -- | -- | --
mp-1039 | MgTe-wz | 1.8054 | 1.7981 | 0.6895 | 12.973 | 0.6895 | -12.2835 | 13.6625 | -1.79813
mp-8881 | AlAs-wz | 1.9889 | 1.9888 | 0.2112 | 75.2686 | 0.2112 | -75.0574 | 75.4798 | -1.98881
mp-1550 | AlP-zb | 1.9815 | 1.9814 | 0.4029 | 86.3081 | 0.4029 | -85.9052 | 86.711 | -1.98141
-- | --
imaginary_freqs | errors | SRME_failed
mp_id | --
mp-2472 | FALSE | [] | FALSE
mp-2542 | FALSE | [] | FALSE
mp-8884 | TRUE | [] | TRUE
mp-1541 | TRUE | [] | TRUE
mp-23295 | FALSE | [] | FALSE
mp-23703 | TRUE | [] | TRUE
mp-1183441 | FALSE | [] | FALSE
mp-8883 | TRUE | [] | TRUE
mp-22913 | FALSE | [] | FALSE
mp-1265 | FALSE | [] | FALSE
mp-24721 | TRUE | [] | TRUE
mp-1008559 | FALSE | [] | FALSE
mp-406 | FALSE | [] | FALSE
mp-10695 | FALSE | [] | FALSE
mp-682 | FALSE | [] | FALSE
no-mp-4 | FALSE | [] | FALSE
mp-569346 | FALSE | [] | FALSE
mp-13033 | FALSE | [] | FALSE
mp-2172 | TRUE | [] | TRUE
mp-19717 | FALSE | [] | FALSE
mp-463 | FALSE | [] | FALSE
mp-8882 | FALSE | [] | FALSE
mp-966800 | FALSE | [] | FALSE
mp-1156 | FALSE | [] | FALSE
mp-22905 | FALSE | [] | FALSE
mp-1672 | FALSE | [] | FALSE
mp-8880 | TRUE | [] | TRUE
mp-10044 | FALSE | [] | FALSE
mp-20305 | FALSE | [] | FALSE
mp-2201 | FALSE | [] | FALSE
mp-23870 | FALSE | [] | FALSE
no-mp-3 | FALSE | [] | FALSE
mp-8062 | FALSE | [] | FALSE
mp-1190 | FALSE | [] | FALSE
mp-22903 | FALSE | [] | FALSE
mp-1500 | FALSE | [] | FALSE
mp-1007661 | FALSE | [] | FALSE
mp-422 | FALSE | [] | FALSE
mp-22895 | FALSE | [] | FALSE
mp-23193 | FALSE | [] | FALSE
mp-7631 | FALSE | [] | FALSE
mp-380 | FALSE | [] | FALSE
no-mp-2 | FALSE | [] | FALSE
mp-1700 | FALSE | [] | FALSE
mp-1784 | FALSE | [] | FALSE
mp-22862 | FALSE | [] | FALSE
mp-580941 | TRUE | [] | TRUE
mp-20411 | FALSE | [] | FALSE
mp-22914 | FALSE | [] | FALSE
mp-22867 | FALSE | [] | FALSE
mp-1070 | FALSE | [] | FALSE
mp-2653 | FALSE | [] | FALSE
mp-252 | FALSE | [] | FALSE
mp-2534 | FALSE | [] | FALSE
mp-24084 | TRUE | [] | TRUE
mp-1519 | FALSE | [] | FALSE
mp-1018059 | FALSE | [] | FALSE
mp-2691 | FALSE | [] | FALSE
mp-1639 | FALSE | [] | FALSE
mp-1415 | FALSE | [] | FALSE
mp-23268 | FALSE | [] | FALSE
mp-2133 | FALSE | [] | FALSE
mp-2490 | FALSE | [] | FALSE
mp-20351 | FALSE | [] | FALSE
mp-1132 | FALSE | [] | FALSE
mp-2605 | FALSE | [] | FALSE
mp-12779 | FALSE | [] | FALSE
mp-561286 | FALSE | [] | FALSE
mp-2624 | FALSE | [] | FALSE
mp-1138 | FALSE | [] | FALSE
mp-22922 | TRUE | [] | TRUE
mp-672 | FALSE | [] | FALSE
mp-804 | FALSE | [] | FALSE
mp-1986 | FALSE | [] | FALSE
mp-1000 | FALSE | [] | FALSE
mp-22916 | FALSE | [] | FALSE
mp-24093 | FALSE | [] | FALSE
mp-661 | FALSE | [] | FALSE
mp-1479 | FALSE | [] | FALSE
mp-22899 | TRUE | [] | TRUE
mp-11718 | FALSE | [] | FALSE
no-mp-1 | TRUE | [] | TRUE
mp-2469 | FALSE | [] | FALSE
mp-830 | FALSE | [] | FALSE
mp-23259 | TRUE | [] | TRUE
mp-1342 | TRUE | [] | TRUE
mp-1018100 | FALSE | [] | FALSE
mp-1778 | FALSE | [] | FALSE
mp-2176 | FALSE | [] | FALSE
mp-23251 | FALSE | [] | FALSE
mp-22898 | FALSE | [] | FALSE
mp-984718 | FALSE | [] | FALSE
mp-1007652 | FALSE | [] | FALSE
mp-22925 | FALSE | [] | FALSE
mp-1253 | FALSE | [] | FALSE
mp-22205 | FALSE | [] | FALSE
mp-1184046 | FALSE | [] | FALSE
mp-20012 | TRUE | [] | TRUE
mp-23231 | FALSE | [] | FALSE
mp-21276 | TRUE | [] | TRUE
mp-1039 | FALSE | [] | FALSE
mp-8881 | FALSE | [] | FALSE
mp-1550 | FALSE | [] | FALSE