## Sheet1
desc | Material | SRME | SRE | kappa_TOT_ave | DFT_kappa_TOT_ave | kappa_TOT_ave | Kmlp-Kdft | Kmlp+Kdft | SRD
mp-2472 | SrO-rs | 0.317 | 0.1507 | 11.5308 | 9.9151 | 11.5308 | 1.6157 | 21.4459 | 0.15068
mp-2542 | BeO-wz | 0.1494 | 0.0672 | 313.2096 | 292.8383 | 313.2096 | 20.3713 | 606.0479 | 0.06723
mp-8884 | ZnTe-wz | 0.4871 | 0.1647 | 13.5627 | 15.9969 | 13.5627 | -2.4342 | 29.5596 | -0.1647
mp-1541 | BeSe-zb | 0.9138 | 0.8322 | 40.1581 | 97.3876 | 40.1581 | -57.2295 | 137.5457 | -0.83215
mp-23295 | RbCl-rs | 0.6389 | 0.6097 | 1.0556 | 1.9815 | 1.0556 | -0.9259 | 3.0371 | -0.60973
mp-23703 | LiH-rs | 1.9118 | 1.9118 | 0.4831 | 21.4309 | 0.4831 | -20.9478 | 21.914 | -1.91182
mp-1183441 | BeTe-wz | 0.4915 | 0.0233 | 65.8951 | 64.3781 | 65.8951 | 1.517 | 130.2732 | 0.02329
mp-8883 | None | 2 | 2 | NaN | 29.0603 | NaN | -- | -- | --
mp-22913 | CuBr-zb | 0.374 | 0.1246 | 2.4969 | 2.8286 | 2.4969 | -0.3317 | 5.3255 | -0.12457
mp-1265 | MgO-rs | 0.4897 | 0.4608 | 29.9818 | 47.9311 | 29.9818 | -17.9493 | 77.9129 | -0.46075
mp-24721 | RbH-rs | 0.7168 | 0.5273 | 2.5091 | 4.3058 | 2.5091 | -1.7967 | 6.8149 | -0.52729
mp-1008559 | BP-wz | 0.7114 | 0.6807 | 183.3844 | 372.6256 | 183.3844 | -189.2412 | 556.01 | -0.68071
mp-406 | CdTe-zb | 0.6956 | 0.6141 | 3.6532 | 6.8908 | 3.6532 | -3.2376 | 10.544 | -0.61411
mp-10695 | ZnS-zb | 0.4017 | 0.0783 | 36.8052 | 34.031 | 36.8052 | 2.7742 | 70.8362 | 0.07833
mp-682 | NaF-rs | 0.8113 | 0.7428 | 50.2985 | 23.0548 | 50.2985 | 27.2437 | 73.3533 | 0.74281
no-mp-4 | BeS-wz | 0.5527 | 0.2706 | 160.4057 | 122.1758 | 160.4057 | 38.2299 | 282.5815 | 0.27058
mp-569346 | CuI-wz | 0.73 | 0.596 | 3.6173 | 6.6883 | 3.6173 | -3.071 | 10.3056 | -0.59599
mp-13033 | MgTe-zb | 0.9626 | 0.8494 | 39.8286 | 16.0828 | 39.8286 | 23.7458 | 55.9114 | 0.84941
mp-2172 | AlAs-zb | 0.8542 | 0.0977 | 97.4467 | 88.3701 | 97.4467 | 9.0766 | 185.8168 | 0.09769
mp-19717 | PbTe-rs | 0.7804 | 0.2056 | 1.2096 | 0.9841 | 1.2096 | 0.2255 | 2.1937 | 0.20559
mp-463 | KF-rs | 0.4361 | 0.359 | 9.8413 | 6.846 | 9.8413 | 2.9953 | 16.6873 | 0.35899
mp-8882 | GaP-wz | 0.7033 | 0.0891 | 90.1476 | 98.5531 | 90.1476 | -8.4055 | 188.7007 | -0.08909
mp-966800 | InP-wz | 0.6179 | 0.1223 | 67.3693 | 76.1462 | 67.3693 | -8.7769 | 143.5155 | -0.12231
mp-1156 | GaSb-zb | 0.7445 | 0.518 | 20.6798 | 35.1349 | 20.6798 | -14.4551 | 55.8147 | -0.51797
mp-22905 | LiCl-rs | 0.5093 | 0.404 | 5.4989 | 3.6507 | 5.4989 | 1.8482 | 9.1496 | 0.404
mp-1672 | None | 2 | 2 | NaN | 27.2761 | NaN | -- | -- | --
mp-8880 | AlP-wz | 1.0744 | 1.0564 | 24.2957 | 78.6923 | 24.2957 | -54.3966 | 102.988 | -1.05637
mp-10044 | BAs-zb | 1.2694 | 1.1212 | 354.1297 | 1257.6942 | 354.1297 | -903.5645 | 1611.8239 | -1.12117
mp-20305 | InAs-zb | 0.5302 | 0.3588 | 15.1834 | 21.8216 | 15.1834 | -6.6382 | 37.005 | -0.35877
mp-2201 | PbSe-rs | 0.6003 | 0.2838 | 1.1638 | 0.8745 | 1.1638 | 0.2893 | 2.0383 | 0.28386
mp-23870 | NaH-rs | 0.786 | 0.2424 | 20.0234 | 15.6951 | 20.0234 | 4.3283 | 35.7185 | 0.24236
no-mp-3 | BeSe-wz | 0.9502 | 0.9161 | 29.9646 | 80.6115 | 29.9646 | -50.6469 | 110.5761 | -0.91606
mp-8062 | SiC-zb | 0.7747 | 0.1356 | 421.3983 | 367.8729 | 421.3983 | 53.5254 | 789.2712 | 0.13563
mp-1190 | ZnSe-zb | 0.2724 | 0.0164 | 15.5597 | 15.8165 | 15.5597 | -0.2568 | 31.3762 | -0.01637
mp-22903 | RbI-rs | 0.664 | 0.6341 | 0.927 | 1.7878 | 0.927 | -0.8608 | 2.7148 | -0.63415
mp-1500 | BaS-rs | 0.4424 | 0.2763 | 4.6118 | 6.0901 | 4.6118 | -1.4783 | 10.7019 | -0.27627
mp-1007661 | InSb-wz | 0.6678 | 0.5303 | 6.1263 | 10.5469 | 6.1263 | -4.4206 | 16.6732 | -0.53026
mp-422 | BeS-zb | 0.646 | 0.2716 | 192.4613 | 146.4423 | 192.4613 | 46.019 | 338.9036 | 0.27158
mp-22895 | CuI-zb | 0.5495 | 0.4125 | 4.6076 | 7.0023 | 4.6076 | -2.3947 | 11.6099 | -0.41253
mp-23193 | KCl-rs | 0.3436 | 0.2326 | 4.8651 | 6.1454 | 4.8651 | -1.2803 | 11.0105 | -0.23256
mp-7631 | SiC-wz | 0.7761 | 0.0255 | 386.3211 | 376.5864 | 386.3211 | 9.7347 | 762.9075 | 0.02552
mp-380 | ZnSe-wz | 0.2822 | 0.1703 | 12.988 | 15.4053 | 12.988 | -2.4173 | 28.3933 | -0.17027
no-mp-2 | CuH-zb | 1.5283 | 1.0204 | 4.805 | 14.8162 | 4.805 | -10.0112 | 19.6212 | -1.02045
mp-1700 | AlN-zb | 0.6218 | 0.0393 | 226.3751 | 217.6469 | 226.3751 | 8.7282 | 444.022 | 0.03931
mp-1784 | CsF-rs | 0.7624 | 0.566 | 2.8715 | 1.6047 | 2.8715 | 1.2668 | 4.4762 | 0.56602
mp-22862 | NaCl-rs | 0.5101 | 0.431 | 4.6555 | 7.2135 | 4.6555 | -2.558 | 11.869 | -0.43104
mp-580941 | AgI-wz | 0.481 | 0.3238 | 1.2193 | 1.6905 | 1.2193 | -0.4712 | 2.9098 | -0.32387
mp-20411 | InN-zb | 0.395 | 0.3259 | 70.5311 | 97.9891 | 70.5311 | -27.458 | 168.5202 | -0.32587
mp-22914 | CuCl-zb | 0.5792 | 0.2781 | 2.0025 | 1.5136 | 2.0025 | 0.4889 | 3.5161 | 0.27809
mp-22867 | RbBr-rs | 0.3934 | 0.0986 | 2.8609 | 3.1576 | 2.8609 | -0.2967 | 6.0185 | -0.0986
mp-1070 | CdSe-wz | 0.4834 | 0.3068 | 7.9346 | 10.81 | 7.9346 | -2.8754 | 18.7446 | -0.3068
mp-2653 | BN-wz | 0.6714 | 0.6566 | 288.0044 | 569.5447 | 288.0044 | -281.5403 | 857.5491 | -0.65662
mp-252 | BeTe-zb | 0.7011 | 0.4486 | 126.5601 | 80.1883 | 126.5601 | 46.3718 | 206.7484 | 0.44858
mp-2534 | GaAs-zb | 0.4238 | 0.2919 | 23.9564 | 32.1448 | 23.9564 | -8.1884 | 56.1012 | -0.29192
mp-24084 | KH-rs | 0.9144 | 0.3575 | 5.7782 | 8.2932 | 5.7782 | -2.515 | 14.0714 | -0.35746
mp-1519 | CaTe-rs | 0.3636 | 0.1229 | 10.1105 | 8.9394 | 10.1105 | 1.1711 | 19.0499 | 0.12295
mp-1018059 | GaSb-wz | 0.7568 | 0.4862 | 14.4322 | 23.7022 | 14.4322 | -9.27 | 38.1344 | -0.48618
mp-2691 | CdSe-zb | 0.4363 | 0.2335 | 9.2251 | 11.664 | 9.2251 | -2.4389 | 20.8891 | -0.23351
mp-1639 | BN-zb | 0.7127 | 0.7013 | 315.3271 | 655.9004 | 315.3271 | -340.5733 | 971.2275 | -0.70133
mp-1415 | CaSe-rs | 0.5566 | 0.499 | 25.3614 | 15.2337 | 25.3614 | 10.1277 | 40.5951 | 0.49896
mp-23268 | NaI-rs | 0.4304 | 0.0345 | 1.5614 | 1.6161 | 1.5614 | -0.0547 | 3.1775 | -0.03443
mp-2133 | ZnO-wz | 0.3027 | 0.2605 | 39.921 | 51.8763 | 39.921 | -11.9553 | 91.7973 | -0.26047
mp-2490 | GaP-zb | 0.9093 | 0.2907 | 124.0143 | 92.5425 | 124.0143 | 31.4718 | 216.5568 | 0.29066
mp-20351 | InP-zb | 0.7974 | 0.2796 | 105.6064 | 79.7003 | 105.6064 | 25.9061 | 185.3067 | 0.2796
mp-1132 | None | 2 | 2 | NaN | 7.9195 | NaN | -- | -- | --
mp-2605 | CaO-rs | 0.2733 | 0.1149 | 21.0226 | 23.5857 | 21.0226 | -2.5631 | 44.6083 | -0.11492
mp-12779 | CdTe-wz | 0.6685 | 0.4678 | 3.6638 | 5.9008 | 3.6638 | -2.237 | 9.5646 | -0.46777
mp-561286 | ZnS-wz | 0.4165 | 0.1578 | 32.2201 | 37.7411 | 32.2201 | -5.521 | 69.9612 | -0.15783
mp-2624 | AlSb-zb | 0.9404 | 0.6439 | 41.0249 | 79.9804 | 41.0249 | -38.9555 | 121.0053 | -0.64386
mp-1138 | LiF-rs | 0.4415 | 0.4016 | 9.4147 | 14.1451 | 9.4147 | -4.7304 | 23.5598 | -0.40157
mp-22922 | AgCl-rs | 0.4147 | 0.3578 | 0.3673 | 0.5274 | 0.3673 | -0.1601 | 0.8947 | -0.35789
mp-672 | CdS-wz | 0.5141 | 0.4687 | 12.08 | 19.4747 | 12.08 | -7.3947 | 31.5547 | -0.46869
mp-804 | GaN-wz | 0.4064 | 0.284 | 240.0627 | 180.3652 | 240.0627 | 59.6975 | 420.4279 | 0.28398
mp-1986 | ZnO-zb | 0.4012 | 0.3708 | 37.0493 | 53.9131 | 37.0493 | -16.8638 | 90.9624 | -0.37079
mp-1000 | BaTe-rs | 0.5712 | 0.4415 | 5.6022 | 8.7759 | 5.6022 | -3.1737 | 14.3781 | -0.44146
mp-22916 | NaBr-rs | 0.5352 | 0.3153 | 4.0569 | 2.9518 | 4.0569 | 1.1051 | 7.0087 | 0.31535
mp-24093 | CuH-wz | 1.5292 | 1.1322 | 2.2023 | 7.9492 | 2.2023 | -5.7469 | 10.1515 | -1.13223
mp-661 | AlN-wz | 0.4627 | 0.0893 | 214.3243 | 234.3662 | 214.3243 | -20.0419 | 448.6905 | -0.08934
mp-1479 | BP-zb | 0.707 | 0.6591 | 202.4633 | 401.5107 | 202.4633 | -199.0474 | 603.974 | -0.65913
mp-22899 | LiI-rs | 1.1829 | 1.1395 | 0.3841 | 1.4015 | 0.3841 | -1.0174 | 1.7856 | -1.13956
mp-11718 | RbF-rs | 0.3607 | 0.3366 | 2.2195 | 3.1177 | 2.2195 | -0.8982 | 5.3372 | -0.33658
no-mp-1 | CuBr-wz | 0.5017 | 0.2073 | 1.9183 | 2.3619 | 1.9183 | -0.4436 | 4.2802 | -0.20728
mp-2469 | CdS-zb | 0.591 | 0.567 | 12.0571 | 21.5979 | 12.0571 | -9.5408 | 33.655 | -0.56698
mp-830 | GaN-zb | 0.4819 | 0.4138 | 247.8551 | 162.8771 | 247.8551 | 84.978 | 410.7322 | 0.41379
mp-23259 | LiBr-rs | 0.4178 | 0.0609 | 1.7201 | 1.8282 | 1.7201 | -0.1081 | 3.5483 | -0.06093
mp-1342 | BaO-rs | 0.7978 | 0.6105 | 1.6187 | 3.041 | 1.6187 | -1.4223 | 4.6597 | -0.61047
mp-1018100 | AlSb-wz | 1.034 | 0.8242 | 24.5076 | 58.8637 | 24.5076 | -34.3561 | 83.3713 | -0.82417
mp-1778 | BeO-zb | 0.2055 | 0.0847 | 389.9763 | 358.2733 | 389.9763 | 31.703 | 748.2496 | 0.08474
mp-2176 | ZnTe-zb | 0.7388 | 0.2624 | 24.364 | 18.7122 | 24.364 | 5.6518 | 43.0762 | 0.26241
mp-23251 | KBr-rs | 0.3464 | 0.2108 | 2.0667 | 2.5537 | 2.0667 | -0.487 | 4.6204 | -0.2108
mp-22898 | KI-rs | 0.851 | 0.5199 | 2.3893 | 1.4035 | 2.3893 | 0.9858 | 3.7928 | 0.51983
mp-984718 | BAs-wz | 1.3187 | 1.235 | 260.8209 | 1102.8709 | 260.8209 | -842.05 | 1363.6918 | -1.23496
mp-1007652 | InAs-wz | 0.6369 | 0.4372 | 13.0697 | 20.3819 | 13.0697 | -7.3122 | 33.4516 | -0.43718
mp-22925 | AgI-zb | 0.4636 | 0.3861 | 1.592 | 2.3537 | 1.592 | -0.7617 | 3.9457 | -0.38609
mp-1253 | BaSe-rs | 0.5046 | 0.4228 | 5.7994 | 8.9083 | 5.7994 | -3.1089 | 14.7077 | -0.42276
mp-22205 | InN-wz | 0.5202 | 0.4222 | 76.2438 | 117.0513 | 76.2438 | -40.8075 | 193.2951 | -0.42223
mp-1184046 | CuCl-wz | 0.5712 | 0.2816 | 1.6566 | 1.2477 | 1.6566 | 0.4089 | 2.9043 | 0.28158
mp-20012 | InSb-zb | 0.6741 | 0.6346 | 6.9389 | 13.3893 | 6.9389 | -6.4504 | 20.3282 | -0.63463
mp-23231 | AgBr-rs | 0.4601 | 0.3799 | 0.2973 | 0.4367 | 0.2973 | -0.1394 | 0.734 | -0.37984
mp-21276 | PbS-rs | 0.4958 | 0.0424 | 1.4762 | 1.415 | 1.4762 | 0.0612 | 2.8912 | 0.04234
mp-1039 | MgTe-wz | 0.799 | 0.6668 | 25.9503 | 12.973 | 25.9503 | 12.9773 | 38.9233 | 0.66681
mp-8881 | AlAs-wz | 0.6579 | 0.2023 | 61.4416 | 75.2686 | 61.4416 | -13.827 | 136.7102 | -0.20228
mp-1550 | AlP-zb | 1.025 | 1.0189 | 28.0503 | 86.3081 | 28.0503 | -58.2578 | 114.3584 | -1.01886
-- | --
imaginary_freqs | errors | SRME_failed
mp_id | --
mp-2472 | 0 | [] | FALSE
mp-2542 | 0 | [] | FALSE
mp-8884 | 0 | [] | FALSE
mp-1541 | 0 | [] | FALSE
mp-23295 | 0 | [] | FALSE
mp-23703 | 0 | [] | FALSE
mp-1183441 | 0 | [] | FALSE
mp-8883 | NaN | None | TRUE
mp-22913 | 0 | [] | FALSE
mp-1265 | 0 | [] | FALSE
mp-24721 | 0 | [] | FALSE
mp-1008559 | 0 | [] | FALSE
mp-406 | 0 | [] | FALSE
mp-10695 | 0 | [] | FALSE
mp-682 | 0 | [] | FALSE
no-mp-4 | 0 | [] | FALSE
mp-569346 | 0 | [] | FALSE
mp-13033 | 0 | [] | FALSE
mp-2172 | 0 | [] | FALSE
mp-19717 | 0 | [] | FALSE
mp-463 | 0 | [] | FALSE
mp-8882 | 0 | [] | FALSE
mp-966800 | 0 | [] | FALSE
mp-1156 | 0 | [] | FALSE
mp-22905 | 0 | [] | FALSE
mp-1672 | NaN | None | TRUE
mp-8880 | 0 | [] | FALSE
mp-10044 | 0 | [] | FALSE
mp-20305 | 0 | [] | FALSE
mp-2201 | 0 | [] | FALSE
mp-23870 | 0 | [] | FALSE
no-mp-3 | 0 | [] | FALSE
mp-8062 | 0 | [] | FALSE
mp-1190 | 0 | [] | FALSE
mp-22903 | 0 | [] | FALSE
mp-1500 | 0 | [] | FALSE
mp-1007661 | 0 | [] | FALSE
mp-422 | 0 | [] | FALSE
mp-22895 | 0 | [] | FALSE
mp-23193 | 0 | [] | FALSE
mp-7631 | 0 | [] | FALSE
mp-380 | 0 | [] | FALSE
no-mp-2 | 0 | [] | FALSE
mp-1700 | 0 | [] | FALSE
mp-1784 | 0 | [] | FALSE
mp-22862 | 0 | [] | FALSE
mp-580941 | 0 | [] | FALSE
mp-20411 | 0 | [] | FALSE
mp-22914 | 0 | [] | FALSE
mp-22867 | 0 | [] | FALSE
mp-1070 | 0 | [] | FALSE
mp-2653 | 0 | [] | FALSE
mp-252 | 0 | [] | FALSE
mp-2534 | 0 | [] | FALSE
mp-24084 | 0 | [] | FALSE
mp-1519 | 0 | [] | FALSE
mp-1018059 | 0 | [] | FALSE
mp-2691 | 0 | [] | FALSE
mp-1639 | 0 | [] | FALSE
mp-1415 | 0 | [] | FALSE
mp-23268 | 0 | [] | FALSE
mp-2133 | 0 | [] | FALSE
mp-2490 | 0 | [] | FALSE
mp-20351 | 0 | [] | FALSE
mp-1132 | NaN | None | TRUE
mp-2605 | 0 | [] | FALSE
mp-12779 | 0 | [] | FALSE
mp-561286 | 0 | [] | FALSE
mp-2624 | 0 | [] | FALSE
mp-1138 | 0 | [] | FALSE
mp-22922 | 0 | [] | FALSE
mp-672 | 0 | [] | FALSE
mp-804 | 0 | [] | FALSE
mp-1986 | 0 | [] | FALSE
mp-1000 | 0 | [] | FALSE
mp-22916 | 0 | [] | FALSE
mp-24093 | 0 | [] | FALSE
mp-661 | 0 | [] | FALSE
mp-1479 | 0 | [] | FALSE
mp-22899 | 0 | [] | FALSE
mp-11718 | 0 | [] | FALSE
no-mp-1 | 0 | [] | FALSE
mp-2469 | 0 | [] | FALSE
mp-830 | 0 | [] | FALSE
mp-23259 | 0 | [] | FALSE
mp-1342 | 0 | [] | FALSE
mp-1018100 | 0 | [] | FALSE
mp-1778 | 0 | [] | FALSE
mp-2176 | 0 | [] | FALSE
mp-23251 | 0 | [] | FALSE
mp-22898 | 0 | [] | FALSE
mp-984718 | 0 | [] | FALSE
mp-1007652 | 0 | [] | FALSE
mp-22925 | 0 | [] | FALSE
mp-1253 | 0 | [] | FALSE
mp-22205 | 0 | [] | FALSE
mp-1184046 | 0 | [] | FALSE
mp-20012 | 0 | [] | FALSE
mp-23231 | 0 | [] | FALSE
mp-21276 | 0 | [] | FALSE
mp-1039 | 0 | [] | FALSE
mp-8881 | 0 | [] | FALSE
mp-1550 | 0 | [] | FALSE