## Sheet1
mp_id | desc | SRME | SRE | kappa_TOT_ave | DFT_kappa_TOT_ave | kappa_TOT_ave | Kmlp-Kdft | Kmlp+Kdft | SRD
mp-2472 | SrO-rs | 0.2375 | 0.0219 | 9.7007 | 9.9151 | 9.7007 | -0.2144 | 19.6158 | -0.02186
mp-2542 | BeO-wz | 0.1224 | 0.062 | 275.2326 | 292.8383 | 275.2326 | -17.6057 | 568.0709 | -0.06198
mp-8884 | ZnTe-wz | 0.6217 | 0.124 | 14.1285 | 15.9969 | 14.1285 | -1.8684 | 30.1254 | -0.12404
mp-1541 | BeSe-zb | 0.34 | 0.2756 | 73.797 | 97.3876 | 73.797 | -23.5906 | 171.1846 | -0.27562
mp-23295 | RbCl-rs | 1.166 | 1.1111 | 0.5662 | 1.9815 | 0.5662 | -1.4153 | 2.5477 | -1.11104
mp-23703 | LiH-rs | 0.6622 | 0.6417 | 11.0194 | 21.4309 | 11.0194 | -10.4115 | 32.4503 | -0.64169
mp-1183441 | BeTe-wz | 0.4893 | 0.1867 | 53.3832 | 64.3781 | 53.3832 | -10.9949 | 117.7613 | -0.18673
mp-8883 | GaAs-wz | 0.5161 | 0.2155 | 23.4073 | 29.0603 | 23.4073 | -5.653 | 52.4676 | -0.21549
mp-22913 | CuBr-zb | 0.8775 | 0.6141 | 1.4995 | 2.8286 | 1.4995 | -1.3291 | 4.3281 | -0.61417
mp-1265 | MgO-rs | 0.1083 | 0.0189 | 48.8446 | 47.9311 | 48.8446 | 0.9135 | 96.7757 | 0.01888
mp-24721 | RbH-rs | 0.6304 | 0.5818 | 2.3652 | 4.3058 | 2.3652 | -1.9406 | 6.671 | -0.5818
mp-1008559 | BP-wz | 0.5455 | 0.3888 | 251.333 | 372.6256 | 251.333 | -121.2926 | 623.9586 | -0.38878
mp-406 | CdTe-zb | 0.5964 | 0.1311 | 7.8573 | 6.8908 | 7.8573 | 0.9665 | 14.7481 | 0.13107
mp-10695 | ZnS-zb | 0.3395 | 0.1516 | 39.6128 | 34.031 | 39.6128 | 5.5818 | 73.6438 | 0.15159
mp-682 | NaF-rs | 0.2232 | 0.1293 | 20.2547 | 23.0548 | 20.2547 | -2.8001 | 43.3095 | -0.12931
no-mp-4 | BeS-wz | 0.3804 | 0.2733 | 92.8005 | 122.1758 | 92.8005 | -29.3753 | 214.9763 | -0.27329
mp-569346 | CuI-wz | 0.7009 | 0.196 | 8.142 | 6.6883 | 8.142 | 1.4537 | 14.8303 | 0.19604
mp-13033 | MgTe-zb | 0.7021 | 0.6348 | 31.038 | 16.0828 | 31.038 | 14.9552 | 47.1208 | 0.63476
mp-2172 | AlAs-zb | 0.8054 | 0.647 | 172.8889 | 88.3701 | 172.8889 | 84.5188 | 261.259 | 0.64701
mp-19717 | PbTe-rs | 0.5141 | 0.2042 | 1.2079 | 0.9841 | 1.2079 | 0.2238 | 2.192 | 0.2042
mp-463 | KF-rs | 0.4832 | 0.329 | 4.9116 | 6.846 | 4.9116 | -1.9344 | 11.7576 | -0.32905
mp-8882 | GaP-wz | 0.4842 | 0.0472 | 103.3205 | 98.5531 | 103.3205 | 4.7674 | 201.8736 | 0.04723
mp-966800 | InP-wz | 0.6351 | 0.1921 | 62.8009 | 76.1462 | 62.8009 | -13.3453 | 138.9471 | -0.19209
mp-1156 | GaSb-zb | 0.5717 | 0.4352 | 22.5775 | 35.1349 | 22.5775 | -12.5574 | 57.7124 | -0.43517
mp-22905 | LiCl-rs | 0.3514 | 0.0709 | 3.4007 | 3.6507 | 3.4007 | -0.25 | 7.0514 | -0.07091
mp-1672 | CaS-rs | 0.2504 | 0.1447 | 23.5951 | 27.2761 | 23.5951 | -3.681 | 50.8712 | -0.14472
mp-8880 | AlP-wz | 0.4069 | 0.1898 | 65.0498 | 78.6923 | 65.0498 | -13.6425 | 143.7421 | -0.18982
mp-10044 | BAs-zb | 0.5529 | 0.5168 | 741.1603 | 1257.6942 | 741.1603 | -516.5339 | 1998.8545 | -0.51683
mp-20305 | InAs-zb | 0.3736 | 0.1249 | 24.7274 | 21.8216 | 24.7274 | 2.9058 | 46.549 | 0.12485
mp-2201 | PbSe-rs | 0.6298 | 0.4335 | 1.3586 | 0.8745 | 1.3586 | 0.4841 | 2.2331 | 0.43357
mp-23870 | NaH-rs | 0.3213 | 0.2725 | 11.9316 | 15.6951 | 11.9316 | -3.7635 | 27.6267 | -0.27245
no-mp-3 | BeSe-wz | 0.4586 | 0.4115 | 53.1006 | 80.6115 | 53.1006 | -27.5109 | 133.7121 | -0.41149
mp-8062 | SiC-zb | 0.2282 | 0.0207 | 375.5705 | 367.8729 | 375.5705 | 7.6976 | 743.4434 | 0.02071
mp-1190 | ZnSe-zb | 0.5851 | 0.4431 | 24.82 | 15.8165 | 24.82 | 9.0035 | 40.6365 | 0.44312
mp-22903 | RbI-rs | 1.9559 | 1.9558 | 0.02 | 1.7878 | 0.02 | -1.7678 | 1.8078 | -1.95575
mp-1500 | BaS-rs | 0.6669 | 0.2584 | 4.6967 | 6.0901 | 4.6967 | -1.3934 | 10.7868 | -0.25835
mp-1007661 | InSb-wz | 0.7674 | 0.19 | 12.7614 | 10.5469 | 12.7614 | 2.2145 | 23.3083 | 0.19002
mp-422 | BeS-zb | 0.3178 | 0.1366 | 127.7109 | 146.4423 | 127.7109 | -18.7314 | 274.1532 | -0.13665
mp-22895 | CuI-zb | 0.6294 | 0.2604 | 9.0982 | 7.0023 | 9.0982 | 2.0959 | 16.1005 | 0.26035
mp-23193 | KCl-rs | 0.3727 | 0.0169 | 6.25 | 6.1454 | 6.25 | 0.1046 | 12.3954 | 0.01688
mp-7631 | SiC-wz | 0.1831 | 0.0689 | 403.4728 | 376.5864 | 403.4728 | 26.8864 | 780.0592 | 0.06893
mp-380 | ZnSe-wz | 0.5676 | 0.3208 | 21.2921 | 15.4053 | 21.2921 | 5.8868 | 36.6974 | 0.32083
no-mp-2 | CuH-zb | 0.732 | 0.4122 | 22.5088 | 14.8162 | 22.5088 | 7.6926 | 37.325 | 0.4122
mp-1700 | AlN-zb | 0.1525 | 0.0269 | 223.5793 | 217.6469 | 223.5793 | 5.9324 | 441.2262 | 0.02689
mp-1784 | CsF-rs | 0.6652 | 0.388 | 1.0832 | 1.6047 | 1.0832 | -0.5215 | 2.6879 | -0.38804
mp-22862 | NaCl-rs | 0.3188 | 0.1783 | 6.0324 | 7.2135 | 6.0324 | -1.1811 | 13.2459 | -0.17833
mp-580941 | AgI-wz | 0.8315 | 0.137 | 1.4737 | 1.6905 | 1.4737 | -0.2168 | 3.1642 | -0.13703
mp-20411 | InN-zb | 0.3203 | 0.2898 | 73.1849 | 97.9891 | 73.1849 | -24.8042 | 171.174 | -0.28981
mp-22914 | CuCl-zb | 0.7867 | 0.7403 | 0.6958 | 1.5136 | 0.6958 | -0.8178 | 2.2094 | -0.74029
mp-22867 | RbBr-rs | 1.5704 | 1.5578 | 0.3925 | 3.1576 | 0.3925 | -2.7651 | 3.5501 | -1.55776
mp-1070 | CdSe-wz | 0.5361 | 0.0619 | 11.5006 | 10.81 | 11.5006 | 0.6906 | 22.3106 | 0.06191
mp-2653 | BN-wz | 0.0923 | 0.0165 | 579.0231 | 569.5447 | 579.0231 | 9.4784 | 1148.5678 | 0.0165
mp-252 | BeTe-zb | 0.4606 | 0.1855 | 66.5762 | 80.1883 | 66.5762 | -13.6121 | 146.7645 | -0.1855
mp-2534 | GaAs-zb | 0.3459 | 0.1478 | 27.7194 | 32.1448 | 27.7194 | -4.4254 | 59.8642 | -0.14785
mp-24084 | KH-rs | 0.3218 | 0.1882 | 6.8667 | 8.2932 | 6.8667 | -1.4265 | 15.1599 | -0.18819
mp-1519 | CaTe-rs | 0.2445 | 0.0653 | 8.3744 | 8.9394 | 8.3744 | -0.565 | 17.3138 | -0.06527
mp-1018059 | GaSb-wz | 0.6299 | 0.2692 | 18.0787 | 23.7022 | 18.0787 | -5.6235 | 41.7809 | -0.26919
mp-2691 | CdSe-zb | 0.5118 | 0.2761 | 15.4003 | 11.664 | 15.4003 | 3.7363 | 27.0643 | 0.27611
mp-1639 | BN-zb | 0.1025 | 0.0046 | 658.895 | 655.9004 | 658.895 | 2.9946 | 1314.7954 | 0.00456
mp-1415 | CaSe-rs | 0.2788 | 0.2391 | 11.9805 | 15.2337 | 11.9805 | -3.2532 | 27.2142 | -0.23908
mp-23268 | NaI-rs | 0.6043 | 0.3805 | 1.0995 | 1.6161 | 1.0995 | -0.5166 | 2.7156 | -0.38047
mp-2133 | ZnO-wz | 0.1801 | 0.0123 | 51.2422 | 51.8763 | 51.2422 | -0.6341 | 103.1185 | -0.0123
mp-2490 | GaP-zb | 0.5499 | 0.3731 | 134.9826 | 92.5425 | 134.9826 | 42.4401 | 227.5251 | 0.37306
mp-20351 | InP-zb | 0.4232 | 0.0353 | 76.9344 | 79.7003 | 76.9344 | -2.7659 | 156.6347 | -0.03532
mp-1132 | CdO-rs | 0.5319 | 0.191 | 6.5387 | 7.9195 | 6.5387 | -1.3808 | 14.4582 | -0.19101
mp-2605 | CaO-rs | 0.136 | 0.0065 | 23.7396 | 23.5857 | 23.7396 | 0.1539 | 47.3253 | 0.0065
mp-12779 | CdTe-wz | 0.7739 | 0.249 | 7.5792 | 5.9008 | 7.5792 | 1.6784 | 13.48 | 0.24902
mp-561286 | ZnS-wz | 0.3774 | 0.1184 | 33.521 | 37.7411 | 33.521 | -4.2201 | 71.2621 | -0.11844
mp-2624 | AlSb-zb | 0.8291 | 0.2868 | 106.7551 | 79.9804 | 106.7551 | 26.7747 | 186.7355 | 0.28677
mp-1138 | LiF-rs | 0.1975 | 0.054 | 13.4013 | 14.1451 | 13.4013 | -0.7438 | 27.5464 | -0.054
mp-22922 | AgCl-rs | 0.3498 | 0.2056 | 0.4291 | 0.5274 | 0.4291 | -0.0983 | 0.9565 | -0.20554
mp-672 | CdS-wz | 0.4566 | 0.2647 | 14.9225 | 19.4747 | 14.9225 | -4.5522 | 34.3972 | -0.26468
mp-804 | GaN-wz | 0.1589 | 0.059 | 170.0241 | 180.3652 | 170.0241 | -10.3411 | 350.3893 | -0.05903
mp-1986 | ZnO-zb | 0.1436 | 0.0769 | 58.2233 | 53.9131 | 58.2233 | 4.3102 | 112.1364 | 0.07687
mp-1000 | BaTe-rs | 1.8969 | 1.8961 | 0.2339 | 8.7759 | 0.2339 | -8.542 | 9.0098 | -1.89616
mp-22916 | NaBr-rs | 0.6555 | 0.6375 | 1.5249 | 2.9518 | 1.5249 | -1.4269 | 4.4767 | -0.63748
mp-24093 | CuH-wz | 0.6751 | 0.1172 | 8.9387 | 7.9492 | 8.9387 | 0.9895 | 16.8879 | 0.11718
mp-661 | AlN-wz | 0.1375 | 0.0158 | 238.0923 | 234.3662 | 238.0923 | 3.7261 | 472.4585 | 0.01577
mp-1479 | BP-zb | 0.4942 | 0.4073 | 265.6447 | 401.5107 | 265.6447 | -135.866 | 667.1554 | -0.4073
mp-22899 | LiI-rs | 0.9034 | 0.7754 | 0.6184 | 1.4015 | 0.6184 | -0.7831 | 2.0199 | -0.77538
mp-11718 | RbF-rs | 0.5391 | 0.4891 | 1.8925 | 3.1177 | 1.8925 | -1.2252 | 5.0102 | -0.48908
no-mp-1 | CuBr-wz | 0.785 | 0.5474 | 1.3468 | 2.3619 | 1.3468 | -1.0151 | 3.7087 | -0.54742
mp-2469 | CdS-zb | 0.3526 | 0.207 | 17.5461 | 21.5979 | 17.5461 | -4.0518 | 39.144 | -0.20702
mp-830 | GaN-zb | 0.1977 | 0.0896 | 148.9109 | 162.8771 | 148.9109 | -13.9662 | 311.788 | -0.08959
mp-23259 | LiBr-rs | 0.4053 | 0.2983 | 1.3536 | 1.8282 | 1.3536 | -0.4746 | 3.1818 | -0.29832
mp-1342 | BaO-rs | 0.3475 | 0.2539 | 2.3559 | 3.041 | 2.3559 | -0.6851 | 5.3969 | -0.25389
mp-1018100 | AlSb-wz | 0.9655 | 0.4247 | 90.5999 | 58.8637 | 90.5999 | 31.7362 | 149.4636 | 0.42467
mp-1778 | BeO-zb | 0.1233 | 0.0673 | 334.9402 | 358.2733 | 334.9402 | -23.3331 | 693.2135 | -0.06732
mp-2176 | ZnTe-zb | 0.5765 | 0.0772 | 17.3207 | 18.7122 | 17.3207 | -1.3915 | 36.0329 | -0.07723
mp-23251 | KBr-rs | 0.999 | 0.9485 | 0.9107 | 2.5537 | 0.9107 | -1.643 | 3.4644 | -0.9485
mp-22898 | KI-rs | 2 | 2 | NaN | 1.4035 | NaN | -- | -- | --
mp-984718 | BAs-wz | 0.7709 | 0.7064 | 527.1762 | 1102.8709 | 527.1762 | -575.6947 | 1630.0471 | -0.70635
mp-1007652 | InAs-wz | 0.5609 | 0.0264 | 19.8498 | 20.3819 | 19.8498 | -0.5321 | 40.2317 | -0.02645
mp-22925 | AgI-zb | 0.4845 | 0.0747 | 2.1843 | 2.3537 | 2.1843 | -0.1694 | 4.538 | -0.07466
mp-1253 | BaSe-rs | 1.6015 | 1.5953 | 1.0027 | 8.9083 | 1.0027 | -7.9056 | 9.911 | -1.59532
mp-22205 | InN-wz | 0.4502 | 0.4388 | 74.928 | 117.0513 | 74.928 | -42.1233 | 191.9793 | -0.43883
mp-1184046 | CuCl-wz | 0.7547 | 0.5068 | 0.7432 | 1.2477 | 0.7432 | -0.5045 | 1.9909 | -0.50681
mp-20012 | InSb-zb | 0.617 | 0.0608 | 14.2286 | 13.3893 | 14.2286 | 0.8393 | 27.6179 | 0.06078
mp-23231 | AgBr-rs | 0.3989 | 0.0167 | 0.444 | 0.4367 | 0.444 | 0.0073 | 0.8807 | 0.01658
mp-21276 | PbS-rs | 0.6089 | 0.3544 | 2.0245 | 1.415 | 2.0245 | 0.6095 | 3.4395 | 0.35441
mp-1039 | MgTe-wz | 0.6459 | 0.5225 | 22.148 | 12.973 | 22.148 | 9.175 | 35.121 | 0.52248
mp-8881 | AlAs-wz | 0.8384 | 0.6062 | 140.7437 | 75.2686 | 140.7437 | 65.4751 | 216.0123 | 0.60622
mp-1550 | AlP-zb | 0.3588 | 0.1694 | 72.8277 | 86.3081 | 72.8277 | -13.4804 | 159.1358 | -0.16942
-- | --
imaginary_freqs | errors | SRME_failed
mp_id | --
mp-2472 | FALSE | [] | FALSE
mp-2542 | FALSE | [] | FALSE
mp-8884 | FALSE | [] | FALSE
mp-1541 | FALSE | [] | FALSE
mp-23295 | FALSE | [] | FALSE
mp-23703 | FALSE | [] | FALSE
mp-1183441 | FALSE | [] | FALSE
mp-8883 | FALSE | [] | FALSE
mp-22913 | FALSE | [] | FALSE
mp-1265 | FALSE | [] | FALSE
mp-24721 | FALSE | [] | FALSE
mp-1008559 | FALSE | [] | FALSE
mp-406 | FALSE | [] | FALSE
mp-10695 | FALSE | [] | FALSE
mp-682 | FALSE | [] | FALSE
no-mp-4 | FALSE | [] | FALSE
mp-569346 | FALSE | [] | FALSE
mp-13033 | FALSE | [] | FALSE
mp-2172 | FALSE | [] | FALSE
mp-19717 | FALSE | [] | FALSE
mp-463 | FALSE | [] | FALSE
mp-8882 | FALSE | [] | FALSE
mp-966800 | FALSE | [] | FALSE
mp-1156 | FALSE | [] | FALSE
mp-22905 | FALSE | [] | FALSE
mp-1672 | FALSE | [] | FALSE
mp-8880 | FALSE | [] | FALSE
mp-10044 | FALSE | [] | FALSE
mp-20305 | FALSE | [] | FALSE
mp-2201 | FALSE | [] | FALSE
mp-23870 | FALSE | [] | FALSE
no-mp-3 | FALSE | [] | FALSE
mp-8062 | FALSE | [] | FALSE
mp-1190 | FALSE | [] | FALSE
mp-22903 | FALSE | [] | FALSE
mp-1500 | FALSE | [] | FALSE
mp-1007661 | FALSE | [] | FALSE
mp-422 | FALSE | [] | FALSE
mp-22895 | FALSE | [] | FALSE
mp-23193 | FALSE | [] | FALSE
mp-7631 | FALSE | [] | FALSE
mp-380 | FALSE | [] | FALSE
no-mp-2 | FALSE | [] | FALSE
mp-1700 | FALSE | [] | FALSE
mp-1784 | FALSE | [] | FALSE
mp-22862 | FALSE | [] | FALSE
mp-580941 | FALSE | [] | FALSE
mp-20411 | FALSE | [] | FALSE
mp-22914 | FALSE | [] | FALSE
mp-22867 | FALSE | [] | FALSE
mp-1070 | FALSE | [] | FALSE
mp-2653 | FALSE | [] | FALSE
mp-252 | FALSE | [] | FALSE
mp-2534 | FALSE | [] | FALSE
mp-24084 | FALSE | [] | FALSE
mp-1519 | FALSE | [] | FALSE
mp-1018059 | FALSE | [] | FALSE
mp-2691 | FALSE | [] | FALSE
mp-1639 | FALSE | [] | FALSE
mp-1415 | FALSE | [] | FALSE
mp-23268 | FALSE | [] | FALSE
mp-2133 | FALSE | [] | FALSE
mp-2490 | FALSE | [] | FALSE
mp-20351 | FALSE | [] | FALSE
mp-1132 | FALSE | [] | FALSE
mp-2605 | FALSE | [] | FALSE
mp-12779 | FALSE | [] | FALSE
mp-561286 | FALSE | [] | FALSE
mp-2624 | FALSE | [] | FALSE
mp-1138 | FALSE | [] | FALSE
mp-22922 | FALSE | [] | FALSE
mp-672 | FALSE | [] | FALSE
mp-804 | FALSE | [] | FALSE
mp-1986 | FALSE | [] | FALSE
mp-1000 | FALSE | [] | FALSE
mp-22916 | FALSE | [] | FALSE
mp-24093 | FALSE | [] | FALSE
mp-661 | FALSE | [] | FALSE
mp-1479 | FALSE | [] | FALSE
mp-22899 | FALSE | [] | FALSE
mp-11718 | FALSE | [] | FALSE
no-mp-1 | FALSE | [] | FALSE
mp-2469 | FALSE | [] | FALSE
mp-830 | FALSE | [] | FALSE
mp-23259 | FALSE | [] | FALSE
mp-1342 | FALSE | [] | FALSE
mp-1018100 | FALSE | [] | FALSE
mp-1778 | FALSE | [] | FALSE
mp-2176 | FALSE | [] | FALSE
mp-23251 | FALSE | [] | FALSE
mp-22898 | TRUE | [] | TRUE
mp-984718 | FALSE | [] | FALSE
mp-1007652 | FALSE | [] | FALSE
mp-22925 | FALSE | [] | FALSE
mp-1253 | FALSE | [] | FALSE
mp-22205 | FALSE | [] | FALSE
mp-1184046 | FALSE | [] | FALSE
mp-20012 | FALSE | [] | FALSE
mp-23231 | FALSE | [] | FALSE
mp-21276 | FALSE | [] | FALSE
mp-1039 | FALSE | [] | FALSE
mp-8881 | FALSE | [] | FALSE
mp-1550 | FALSE | [] | FALSE